## DataBase
Aerospace and Composite Material Data Base, Compiled by John Kosmatka
| Updated: | 2018-11-10
Reinforcement (Fiber) Properties Data Base
| Variable | Description | Units | Carbon | [6 empty] | Boron | Kevlar | Glass |  | USER DATABASE
|  | Material ID Number |  | 1 | 2 | 3 | 4 | 5 | 6 | 7 | 8 | 9 | 10 | 11 | 101 | 102 | 103 | 104 | 105 | 106 | 107
|  | Material Name: |  | AS4 | T300 | T800 | IM6 | IM7 | High Modulus | Ultra Modulus | Boron | Kevlar 49 | E Glass | S2 Glass
|  | Fiber Diameter | inch | 0.0003 | 0.0003 | 0.0003 | 0.0003 | 0.0003 | 0.0003 | 0.0003 | 0.0056 | 0.00046 | 0.00036 | 0.00036
| EfL | Young's Modulus (Longitudinal) | lb/in2 | 33000000 | 33500000 | 34011300 | 36330000 | 40030000 | 53000000 | 70000000 | 59030400 | 6300000 | 10500000 | 12750000
| EfT | Young's Modulus (Transverse) | lb/in2 | 2400000 | 2175000 | 2047900 | 2020000 | 2755700 | 1300000 | 1100000 | 5764370 | 1000000 | 10500000 | 12750000
| GfLT | Shear Modulus (L-T plane) | lb/in2 | 3600000 | 4000000 | 2132000 | 7390000 | 3916000 | 2700000 | 2700000 | 2596100 | 400000 | 4400000 | 5170000
| GfTT | Shear Modulus (T-T plane) | lb/in2 | 1000000 | 1015000 | 930850 | 1200000 | 1015000 | 700000 | 700000 | 2377000 | 220000 | 4400000 | 5170000
| vfLT | Poisson ratio (L-T plane) |  | 0.2 | 0.2 | 0.2462 | 0.26 | 0.2 | 0.2 | 0.2 | 0.25 | 0.36 | 0.2 | 0.2
| vfTT | Poisson ratio (T-T plane) |  | 0.2 | 0.2 | 0.1 | 0.33 | 0.2 | 0.25 | 0.25 | 0.21245 | 0.36 | 0.2 | 0.2
| ρf | Weight Density | lb/in3 | 0.05 | 0.06358 | 0.06503 | 0.063 | 0.0643 | 0.068 | 0.072 | 0.09393 | 0.052 | 0.094 | 0.089
| afL | Thermal expansion coefficient (Longitidinal) | (in/in)/oF | -3e-07 | -4e-07 | -4e-07 | -5.66e-07 | -1e-07 | -5.5e-07 | -5.5e-07 | 8.9e-06 | -2.7e-06 | 2.8e-06 | 3.1e-06
| afT | Thermal expansion coefficient (Tranverse) | (in/in)/oF | 8.3e-06 | 6.7e-06 | 6.7e-06 | 1.8e-06 | 5.6e-06 | 5.6e-06 | 5.6e-06 | 8.9e-06 | 3.3e-06 | 2.8e-06 | 3.1e-06
| KfL | Heat Conduction (Longitudinal) | BTU/hr/ft2/oF/in | 580 | 580 | 580 | 580 | 600 | 600 | 600 | 22 | 1.7 | 7.5 | 21
| KfT | Heat Conduction (Transverse) | BTU/hr/ft2/oF/in | 58 | 58 | 58 | 58 | 60 | 60 | 60 | 22 | 1.7 | 7.5 | 21
| FFt | Tension strength | lb/in2 | 570000 | 362590 | 362590 | 415000 | 751295 | 190000 | 150000 | 392900 | 435000 | 311830 | 665720
| FFC | Compression strength | lb/in2 | -400000 | -290000 | -290000 | -367000 | -464120 | -170000 | -150000 | -936070 | -75000 | -210300 | -355340
| emt | Tension Strain - Ultimate | in/in | 0.0173 | 0.0109 | 0.0107 | 0.0115 | 0.0188 | 0.0036 | 0.0022 | 0.0067 | 0.075 | 0.0297 | 0.0523
| emc | Compression Strain - Ultimate | in/in | -0.0122 | -0.0087 | -0.0086 | -0.0102 | -0.0116 | -0.0033 | -0.0022 | -0.0159 | -0.0042 | -0.0201 | -0.028
Reference
Matrix (Resin) Properties DataBase
| Variable | Description | Units | Epoxy |  |  | Polyester | Vinyl Ester | USER DATABASE
|  | Material ID Number |  | 1 | 2 | 3 | 4 | 5 | 101 | 102 | 103 | 104 | 105
|  | Material Name: |  | 3501-6 | 8551-7 | 5250-4 RTM | polyester | vinyl ester
| Em | Young's Modulus | lb/in2 | 630000 | 591700 | 670000 | 470000 | 500000
| Gm | Shear Modulus | lb/in2 | 231600 | 214366 | 248000 | 170000 | 170000
| vm | Poisson ratio |  | 0.36 | 0.38 | 0.35 | 0.38 | 0.38
| ρm | Weight Density | lb/in3 | 0.0469 | 0.046 | 0.045 | 0.042 | 0.0457
| am | Thermal expansion coefficient | (in/in)/oF | 3.09e-05 | 2e-05 | 2e-05 | 6e-05 | 0.00035
| K1 | Heat Conduction | BTU/hr/ft2/oF/in | 1.25 | 1.25 | 1.25 | 1.25 | 1.25
| b | Moisture Absorption | (in/in)/(%) | 0.33 | 0.33 | 0.33
| Fmt | Tension strength | lb/in2 | 8085 | 14358 | 14900 | 10400 | 11000
| Fmc | Compression strength | lb/in2 | -17180 | -18850 | -30380 | -51080 | -54030
| Fms | Shear Strength | lb/in2 | 12600 | 16070 | 17930 | 21400 | 22700
| emt | Tension Strain - Ultimate | in/in | 0.04 | 0.04 | 0.04 | 0.04 | 0.04
| emc | Compression Strain - Ultimate | in/in | -0.05 | -0.05 | -0.05 | -0.03 | -0.03
| gm | Shear Strain - Ultimate | in/in | 0.06 | 0.09 | 0.09 | 0.15 | 0.15
| Tglass | Glass Transition Temperature | oF | 420 | 390 | 390 | 150
| Tmax | Maximum Operating Temperature | oF | 300 | 300 | 300
Reference
Orthotropic Lamina Properties - Unidirectional and Fabrics
| Variable | Description | Units | Carbon/epoxy |  |  |  | Boron/epoxy | Kevlar-49/epoxy | E-glass/epoxy | S2-glass/epoxy | USER DATABASE
1 |  | Material ID Number |  | 1 | 2 | 3 | 4 | 5 | 6 | 7 | 8 | 101 | 102 | 103 | 104 | 105 | 106 | 107 | 108 | 109 | 110
2 |  | Material Name: |  | uni (AS-4/3501-6) | uni (IM6/3501-6) | uni (IM7/977-3) | Woven (AGP370-5H/3501-6S) | uni (Boron/epoxy) | uni (kevlar/epoxy) | uni (Eglass/epoxy) | uni (Sglass/epoxy) | Uni (TR50S/301-60) | Woven (TR50S-2T/301-60)
3 | Vf | Fiber Volume Fraction |  | 0.63 | 0.635 | 0.65 | 0.62 | 0.5 | 0.6 | 0.55 | 0.5 | 0.6 | 0.6 | 0.6
4 | E1 | Young's Modulus (Longitudinal) | lb/in2 | 21300000 | 23300000 | 27700000 | 11200000 | 29200000 | 11600000 | 6000000 | 6500000 | 20400000 | 10877000 | 20400000 | 38000907
5 | E2 | Young's Modulus (Transverse) | lb/in2 | 1500000 | 1395000 | 1440000 | 10900000 | 3150000 | 800000 | 1500000 | 1600000 | 1260000 | 10877000 | 1260000 | 1185131.4
6 | E3 | Young's Modulus (Out-of-Plane) | lb/in2 | 1500000 | 1395000 | 1440000 | 2000000 | 3150000 | 800000 | 1500000 | 1600000 | 1260000 | 1452000 | 1260000 | 1185131.4
7 | G12 | Shear Modulus (1-2 plane) | lb/in2 | 1000000 | 916000 | 1130000 | 940000 | 780000 | 310000 | 620000 | 660000 | 530000 | 530000 | 530000 | 434019.1
8 | G13 | Shear Modulus (1-3 plane) | lb/in2 | 1000000 | 916000 | 1130000 | 740000 | 780000 | 310000 | 620000 | 660000 | 530000 | 465000 | 530000 | 434019.1
9 | G23 | Shear Modulus (2-3 plane) | lb/in2 | 540000 | 520000 | 600000 | 590000 | 600000 | 260000 | 500000 | 550000 | 465000 | 465000 | 465000 | 0
10 | v12 | Poisson Ratio (1-2 plane) |  | 0.27 | 0.2965 | 0.35 | 0.06 | 0.17 | 0.34 | 0.28 | 0.29 | 0.3 | 0.0349 | 0.3 | 0.28352
11 | v13 | Poisson Ratio (1-3 plane) |  | 0.27 | 0.2965 | 0.35 | 0.37 | 0.17 | 0.34 | 0.28 | 0.29 | 0.3 | 0.4 | 0.3 | 0.28352
12 | v23 | Poisson Ratio (2-3 plane) |  | 0.45 | 0.468 | 0.45 | 0.45 | 0.4 | 0.4 | 0.45 | 0.45 | 0.4 | 0.4 | 0.4 | 0
13 | ρ | Weight Density | lb/in3 | 0.058 | 0.0571 | 0.058 | 0.058 | 0.073 | 0.05 | 0.071 | 0.072 | 0.058 | 0.058 | 0.058
14 | a11 | Thermal Expansion Coefficient (Longiitudinal) | (in/in)/oF | -5e-07 | -5e-07 | -5e-07 | 1.9e-06 | 3.4e-06 | -1.1e-06 | 3.9e-06 | 3.9e-06 | -5e-07 | 6.33e-07 | -5e-07
15 | a22 | Thermal Expansion Coefficient (Transverse) | (in/in)/oF | 1.5e-05 | 1.24e-05 | 1.24e-05 | 2.1e-06 | 1.7e-05 | 3.3e-05 | 1.44e-05 | 1.67e-05 | 1.5e-05 | 6.33e-07 | 1.5e-05
16 | a33 | Thermal Expansion Coefficient (Out-of-Plane) | (in/in)/oF | 1.5e-05 | 1.24e-05 | 1.24e-05 | 2.9e-05 | 1.7e-05 | 3.3e-05 | 1.44e-05 | 1.67e-05 | 1.5e-05 | 1.5e-05 | 1.5e-05
17 | b11 | Moisture Absorption (Longiitudinal) | (in/in)/(%) | 0.01 | 0 | 0 | 0.05 | 0 | 0 | 0 | 0 | 0.01 | 0.01 | 0.01
18 | b22 | Moisture Absorption (Transverse) | (in/in)/(%) | 0.2 | 0.2 | 0.2 | 0.05 | 0.2 | 0.3 | 0.2 | 0.2 | 0.2 | 0.2 | 0.2
19 | b33 | Moisture Absorption (Out-of-Plane) | (in/in)/(%) | 0.2 | 0.2 | 0.2 | 0.27 | 0.2 | 0.3 | 0.2 | 0.2 | 0.2 | 0.2 | 0.2
20 | K11 | Heat Conduction (Longitudinal) | BTU/hr/ft2/oF/in | [8 empty] | 0 |  | 0
21 | K22 | Heat Conduction (Transverse) | BTU/hr/ft2/oF/in | [8 empty] | 0 |  | 0
22 | K33 | Heat Conduction (Out-of-Plane) | BTU/hr/ft2/oF/in | [8 empty] | 0 |  | 0
23 | F1t | Tension Strength (Longitudinal) | lb/in2 | 330000 | 263500 | 470000 | 140000 | 200000 | 205000 | 165000 | 250000 | 370000 | 186000 | 370000 | 253018.7
24 | F2t | Tension Strength (Transverse) | lb/in2 | 8300 | 7185 | 8900 | 124000 | 8100 | 4200 | 5700 | 7100 | 9100 | 186000 | 9100 | 12167.38
25 | F3t | Tension Strength (Out-of-Plane) | lb/in2 | 8300 | 7185 | 8900 | 8700 | 8100 | 4200 | 5700 | 7100 | 9100 | 9100 | 9100
26 | F1c | Compression Strength (Longitudinal) | lb/in2 | -250000 | -233000 | -230000 | -130000 | -232000 | -49000 | -90000 | -100000 | -228000 | -121000 | -228000 | -90817.06764
27 | F2c | Compression Strength (Transverse) | lb/in2 | -33000 | -15260 | -29000 | -130000 | -18000 | -22900 | -18600 | -22900 | -38600 | -121000 | -38600 | -16223.18
28 | F3c | Compression Strength (Out-of-Plane) | lb/in2 | -33000 | -15260 | -29000 | -118000 | -18000 | -22900 | -18600 | -22900 | -38600 | -38600 | -38600
29 | Fs6 | Shear Strength (1-2 plane) | lb/in2 | 11000 | 10630 | 10900 | 10300 | 9100 | 7100 | 12900 | 10000 | 7100 | 7100 | 7100 | 8592.932046
30 | Fs5 | Shear Strength (1-3 plane) | lb/in2 | 11000 | 10630 | 10900 | 9500 | 9100 | 7100 | 12900 | 10000 | 7100 | 7100 | 7100 | 8592.932046
31 | Fs4 | Shear Strength (2-3 plane) | lb/in2 | 11000 | 10630 | 10900 | 10800 | 9100 | 5400 | 12900 | 10000 | 7100 | 7100 | 7100 | 8592.932046
|  | Reference | [9 empty] | 2019 SE142 Term Project, Update 11/2/2019 | 2019 SE142 Term Project, Update 11/2/2019
Equivalent Laminate Properties - In-Plane Loads Only (Nx, Ny, Nxy)
| Variable | Description | Units | [5 empty] | USER DATABASE
|  | Material ID Number |  | 1 | 2 | 3 | 4 | 5 | 101 | 102 | 103 | 104 | 105
Material Name:
| Vf | Fiber Volume Fraction
| E1 | Young's Modulus (Longitudinal) | lb/in2
| E2 | Young's Modulus (Transverse) | lb/in2
| E3 | Young's Modulus (Out-of-Plane) | lb/in2
| G12 | Shear Modulus (1-2 plane) | lb/in2
| G13 | Shear Modulus (1-3 plane) | lb/in2
| G23 | Shear Modulus (2-3 plane) | lb/in2
| v12 | Poisson Ratio (1-2 plane)
| v13 | Poisson Ratio (1-3 plane)
| v23 | Poisson Ratio (2-3 plane)
| ρ | Weight Density | lb/in3
| a11 | Thermal Expansion Coefficient (Longiitudinal) | (in/in)/oF
| a22 | Thermal Expansion Coefficient (Transverse) | (in/in)/oF
| a33 | Thermal Expansion Coefficient (Out-of-Plane) | (in/in)/oF
| b11 | Moisture Absorption (Longiitudinal) | (in/in)/(%)
| b22 | Moisture Absorption (Transverse) | (in/in)/(%)
| b33 | Moisture Absorption (Out-of-Plane) | (in/in)/(%)
| K11 | Heat Conduction (Longitudinal) | BTU/hr/ft2/oF/in
| K22 | Heat Conduction (Transverse) | BTU/hr/ft2/oF/in
| K33 | Heat Conduction (Out-of-Plane) | BTU/hr/ft2/oF/in
| F1t | Tension Strength (Longitudinal) | lb/in2
| F2t | Tension Strength (Transverse) | lb/in2
| F3t | Tension Strength (Out-of-Plane) | lb/in2
| F1c | Compression Strength (Longitudinal) | lb/in2
| F2c | Compression Strength (Transverse) | lb/in2
| F3c | Compression Strength (Out-of-Plane) | lb/in2
| Fs6 | Shear Strength (1-2 plane) | lb/in2
| Fs5 | Shear Strength (1-3 plane) | lb/in2
| Fs4 | Shear Strength (2-3 plane) | lb/in2
Reference
Core Materials
| Variable | Description | Units | Divinycell |  |  | Nomex Honeycomb |  | Polyurethane | Balsa | Balsa | USER DATABASE
|  | Material ID Number |  | 1 | 2 | 3 | 4 | 5 | 6 | 7 | 8 | 101 | 102 | 103 | 104 | 105
|  | Material Name: |  | H100 | H160 | H250 | Aramid (HRH10--1/8-1.8) | Aluminum (5052-1/8-.0007) | FR-3708 | CK-57 | Baltek (8 lb)
| E1 | Young's Modulus (Longitudinal) | lb/in2 | 13800 | 21700 | 34800 | 1200 | 10000 | 5100 | 9400 | 10000
| E2 | Young's Modulus (Transverse) | lb/in2 | 13800 | 21700 | 33300 | 870 | 8000 | 5100 | 9400 | 10000
| E3 | Young's Modulus (Out-of-Plane) | lb/in2 | 20300 | 36200 | 58400 | 8000 | 75000 | 15900 | 750000 | 500000
| G12 | Shear Modulus (Transeverse 1-2 plane) | lb/in2 | 7200 | 10900 | 16700 | 3800 | 45000 | 1450 | 8500 | 26700
| G13 | Shear Modulus (Transeverse 1-3 plane) | lb/in2 | 7200 | 10900 | 16700 | 1500 | 22000 | 1450 | 8500 | 18300
| G23 | Shear Modulus (Transeverse 2-3 plane) | lb/in2 | 7200 | 10900 | 16700 | 1500 | 22000 | 1450 | 8500 | 18300
| ρ | Weight Density | lb/in3 | 0.00359 | 0.00573 | 0.00897 | 0.00104 | 0.0018 | 0.00463 | 0.00544 | 0.00463
| F1t | Tension strength (Longitudinal) | lb/in2 | 390 | 650 | 566 | 75 | 155 | 160 | 160 | 1600
| F1c | Compression strength (Longitudinal) | lb/in2 | -250 | -410 | -566 | -75 | -155 | -170 | -110 | -1180
| F2c | Compression strength (Transverse) | lb/in2 | -250 | -410 | -566 | -75 | -155 | -170 | -110 | -1180
| F3c | Compression strength (Out-of-Plane) | lb/in2 | -320 | -510 | -885 | -95 | -215 | -250 | -1390 | -1690
| Fs | Shear Strength (Transverse) | lb/in2 | 260 | 430 | 566 | 40 | 90 | 200 | 540 | 140
Reference
Isotropic Materials - Metals
| Variable | Description | Units | Aluminum |  | Magnesium | Steel |  |  | Titanium | Tungsten | USER DATABASE
|  | Material ID Number |  | 1 | 2 | 3 | 4 | 5 | 6 | 7 | 8 | 101 | 102 | 103 | 104 | 105
|  | Material Name: |  | 6061-T6 | 7075-T6 | AZ61A-F | A-7 (struct) | 17-7PH (stainless) | Custom 465 | Ti-6Al-4V | 90W-9Ni-2Co
|  | Basis |  | (B) | (S) | (S) | Ave. | (B) | Ave. | (S) | Ave.
| E | Young's Modulus | lb/in2 | 9900000 | 10400000 | 6300000 | 30000000 | 29000000 | 28800000 | 16000000 | 52000000
| G | Shear Modulus | lb/in2 | 3800000 | 4000000 | 2400000 | 12000000 | 11500000 | 11300000 | 6200000 | 20700000
| v | Poisson Ratio |  | 0.33 | 0.33 | 0.31 | 0.27 | 0.28 | 0.27 | 0.31 | 0.26
| ρ | Weight Density | lb/in3 | 0.098 | 0.101 | 0.065 | 0.283 | 0.276 | 0.282 | 0.16 | 0.632
| a | Thermal expansion coefficient | (in/in)/oF | 1.26e-05 | 1.23e-05 | 1.4e-05 | 6.5e-06 | 6.4e-06 | 5.9e-06 | 4.9e-06 | 2.5e-06
| Fty | Tension strength - yield | lb/in2 | 38000 | 72000 | 24000 | 35000 | 167000 | 230000 | 145000 | 91000
| Ftu | Tension strength - ultimate | lb/in2 | 43000 | 85000 | 40000 | 66000 | 183000 | 250000 | 160000 | 142000
| Fsy | Shear Strength - yield | lb/in2 | 21900 | 42000 | 8000 | 20000 | 96000 | 133000 | 84000 | 52000
| Fsu | Shear Strength - ultimate | lb/in2 | 28000 | 45000 | 19000 | 38000 | 179000 | 230000 | 154000 | 82000
| Tmax | Maximum Operating Temperature | oF
|  | Reference |  | (c ) | (c ) | (c ) | (b) | (c ) | (a) | (c ) | (b)
Reference:
(a) Vendor Supplied
(b) Mark's Standard Handbook for Mechanical Engineers (1978)
(c ) Military Handbook 5E (1987)
(d) ASM Materials Handbook, 1990
END OF FILE